## Sheet1
Sample | R_PEIS/Ohm | Electrode/Ohm | Electrolyte/Ohm | Mass_transfer/Ohm | R_PCGA/Ohm | ECSA(m^2) | Specific ECSA (m^2/g)
Pristine 1 | 1.6120385 | 1.1934527 | 0.1324424 | 0.2861434 | 1.496302 | 0.007126129 | 0.2751401