## Sheet1
Sample | R_PEIS/Ohm | Electrode/Ohm | Electrolyte/Ohm | Mass_transfer/Ohm | R_PCGA/Ohm | ECSA(m^2) | Specific ECSA (m^2/g)
Acid Etched 30min Furnaced 12h 2 | 1.1731989 | 0.56303751 | 0.60546529 | 0.0046961 | 1.331219 | 0.577674 | 22.49948