## Sheet1
Sample | R_PEIS/Ohm | Electrode/Ohm | Electrolyte/Ohm | Mass_transfer/Ohm | R_PCGA/Ohm | ECSA(m^2) | Specific ECSA (m^2/g)
Acid Etched 60min Furnaced 12h 1 | 0 | 0.79575658 | 0 | 0 | 1.192934 | 0.599327 | 23.56463