## Sheet1
Sample | R_PEIS/Ohm | Electrode/Ohm | Electrolyte/Ohm | Mass_transfer/Ohm | R_PCGA/Ohm | ECSA(m^2) | Specific ECSA (m^2/g)
Acid etched 30min Furnaced 12h 1 | 0 | 0.76685226 | 0 | 0 | 1.303742 | 0.5893601 | 22.95463