## Sheet1
Sample | R_PEIS/Ohm | Electrode/Ohm | Electrolyte/Ohm | Mass_transfer/Ohm | R_PCGA/Ohm | ECSA(m^2) | Specific ECSA (m^2/g)
Acid etched 45min Furnaced 12h 3 | 1.0713667 | 0.64190757 | 0.42669193 | 0.0027672 | 1.220158 | 0.5605304 | 22.22122